## Sheet1
碳钢螺栓、螺钉和螺柱的机械和物理性能
性能等级 |  |  | 4.6 | 4.8 | 5.6 | 5.8 | 6.8 | 8.8 (d≤16mm) | 8.8 (d>16mm) | 9.8 (d≤16mm) | 10.9 | 12.9/12.9
Property Class
抗拉强度 | 公称 | MPa | 400 | 400 | 500 | 500 | 600 | 800 | 800 | 900 | 1000 | 1200
| 最小值 | MPa | 400 | 420 | 500 | 520 | 600 | 800 | 830 | 900 | 1040 | 1220
屈服点 | 公称值 | MPa | 240 | - | 300 | - | - | - | - | - | - | -
| 最小值 | MPa | 240 | - | 300 | - | - | - | - | - | - | -
规定非比例伸长应力 | 公称值 | MPa | - | - | - | - | - | 640 | 640 | 720 | 900 | 1080
| 最小值 | MPa | - | - | - | - | - | 640 | 660 | 720 | 940 | 1100
保证应力比 |  |  | 0.94 | 0.91 | 0.93 | 0.9 | 0.92 | 0.91 | 0.91 | 0.9 | 0.88 | 0.88
保证应力 / 公称值 / MPa |  |  | 225 | 310 | 280 | 380 | 440 | 580 | 600 | 650 | 830 | 970
断后伸长率 | 最小值 | % | 22 | - | 20 | - | - | 12 | 12 | 10 | 9 | 8
断面收缩率 | 最小值 | % | - | - | - | - | - | 52 | 52 | 48 | 48 | 44
维氏硬度HV | F ≥ 98 N | 最小值 | 120 | 130 | 155 | 160 | 190 | 250 | 255 | 290 | 320 | 385
|  | 最大值 | 220 | 220 | 220 | 220 | 250 | 320 | 335 | 360 | 380 | 435
布氏硬度HB | F=30D2 | 最小值 | 114 | 124 | 147 | 152 | 181 | 245 | 250 | 286 | 316 | 380
|  | 最大值 | 209 | 209 | 209 | 209 | 238 | 316 | 331 | 355 | 375 | 429
洛氏硬度 | HRB | 最小值 | 67 | 71 | 79 | 82 | 89 | - | - | - | - | -
|  | 最大值 | 95 | 95 | 95 | 95 | 99.5 | - | - | - | - | -
| HRC | 最小值 | - | - | - | - | - | 22 | 23 | 28 | 32 | 39
|  | 最大值 | - | - | - | - | - | 32 | 34 | 37 | 39 | 44
冲击吸收功 / 最小值 / J |  |  | - | - | 27 | - | - | 27 | 27 | 27 | 27 | -
回火温度 / ℃ |  |  | - | - | - | - | - | 425 | 425 | 425 | 425 | 425 / 380